## FeN4
NaPS | Sorbent | Solvent | Binding Energy | Combined Energy | Sum Energy | Electronic SCF | vdw | graphene
Na2S2 | FeN4 | Glyme | 0.048394622 | -657.2214416 | -657.173047 | FALSE | FALSE | 0.035819766
Na2S4 | FeN4 | Glyme | 0.014690745 | -677.7884645 | -677.7737737 | FALSE | FALSE | 0.012915338153220546
Na2S6 | FeN4 | Glyme | 0.001379162 | -698.3431616 | -698.3417825 | FALSE | FALSE | 0.004625725
Na2S8 | FeN4 | Glyme | -0.002755046 | -718.903829 | -718.9065841 | FALSE | FALSE | -0.005375381
Na2S | FeN4 | Glyme | 0.024060126 | -646.8805172 | -646.8564571 | TRUE | FALSE | 0.020067136790544282
Na2S2 | FeN4 | PC | 0.048787315 | -657.363575 | -657.3147877 | FALSE | FALSE | 0.025063792944820307
Na2S4 | FeN4 | PC | 0.030308095 | -677.9357014 | -677.9053933 | FALSE | FALSE | 0.00855119
Na2S6 | FeN4 | PC | 0.026910778 | -698.4816847 | -698.4547739 | FALSE | FALSE | 0.027258368959451218
Na2S8 | FeN4 | PC | 0.004960689 | -719.0352134 | -719.0302528 | FALSE | FALSE | 0.00409596 | Reference
Na2S | FeN4 | PC | 0.001129603 | -647.0171722 | -647.0160426 | TRUE | FALSE | 0.012560926863557142 | Yang (eV)
Na2S2 | FeN4 | Vacuum | 0.062219367 | -657.1684353 | -657.106216 | TRUE | FALSE | 0.042525020226548804 | 1.358
Na2S4 | FeN4 | Vacuum | 0.031469779 | -677.7465434 | -677.7150737 | TRUE | FALSE | 0.016401411215611006 | 1.072
Na2S6 | FeN4 | Vacuum | 0.016790451 | -698.2999284 | -698.283138 | TRUE | FALSE | 0.010715832 | 1.158
Na2S8 | FeN4 | Vacuum | 0.016297017 | -718.856916 | -718.840619 | FALSE | FALSE | 0.016747810108086014 | 1.352
Na2S | FeN4 | Vacuum | 0.043132174 | -646.842665 | -646.7995329 | TRUE | FALSE | 0.036606155 | 1.092
Min Max and Averages (Hartree) | [5 empty] | Comparison with Reference (Yang et al.)
| min | max | average |  |  |  | Yang | Vac | Diff | % Diff
vacuum | 0.016297017 | 0.062219367 | 0.0339817576 |  |  | Na2S2 | 131.02663 | 163.3569 | 32.33032 | 24.67462
glyme | -0.002755046 | 0.048394622 | 0.0171539218 |  |  | Na2S4 | 103.43192 | 82.6239 | -20.80802 | -20.1176
pc | 0.001129603 | 0.048787315 | 0.022419296 |  |  | Na2S6 | 111.72963 | 44.08333 | -67.6463 | -60.54464
Min Max and Averages (kJ/mol) | [5 empty] | Na2S8 | 130.44772 | 42.78782 | -87.6599 | -67.19926
vacuum | 42.78782 | 163.3569 | 89.2191 |  |  | Na2S | 105.36162 | 113.2435 | 7.881902837 | 7.48081
glyme | -7.233373273 | 127.0601 | 45.03762
pc | 2.965773 | 128.0911 | 58.86186 |  |  |  | Yang | Glyme | Diff | % Diff
[6 empty] | Na2S2 | 131.02663 | 127.0601 | -3.966549939 | -3.027285
glyme - vacuum | [5 empty] | Na2S4 | 103.43192 | 38.57055 | -64.86137 | -62.70924
| energy (H) | energy (kJ/mol) | % Difference |  |  | Na2S6 | 111.72963 | 3.620989831 | -108.1086 | -96.75915
Na2S2 | -0.013824745 | -36.29687 | -22.21936 |  |  | Na2S8 | 130.44772 | -7.233373273 | -137.6811 | -105.545
Na2S4 | -0.016779034 | -44.05335 | -53.31793 |  |  | Na2S | 105.36162 | 63.16986 | -42.19176 | -40.04471
Na2S6 | -0.015411289 | -40.46234 | -91.78603
Na2S8 | -0.019052063 | -50.02119 | -116.9052 |  |  |  | Yang | PC | Diff | % Diff
Na2S | -0.019072048 | -50.07366 | -44.21768 |  |  | Na2S2 | 131.02663 | 128.0911 | -2.935534 | -2.240411
|  | avg | -65.68924 |  |  | Na2S4 | 103.43192 | 79.5739 | -23.85802 | -23.0664
[6 empty] | Na2S6 | 111.72963 | 70.65425 | -41.07538 | -36.7632
PC - vacuum | [5 empty] | Na2S8 | 130.44772 | 13.02429 | -117.4234 | -90.0157
| energy (H) | energy (kJ/mol) | % Difference |  |  | Na2S | 105.36162 | 2.965773 | -102.3958 | -97.18515
Na2S2 | -0.013432052 | -35.26585 | -21.58822
Na2S4 | -0.001161684 | -3.050001342 | -3.691427
Na2S6 | 0.010120327 | 26.57092 | 60.2743 |  |  | Comparison with Graphene
Na2S8 | -0.011336328 | -29.76353 | -69.56075 |  |  | NaPS | Solvent | Difference (Hartree) | Difference (kJ/mol) | % Difference
Na2S | -0.042002571 | -110.2778 | -97.38107 |  |  | Na2S2 | Glyme | 0.012574856 | 33.01528 | 35.10591
|  | avg | 76.90570055 |  |  | Na2S4 | Glyme | 0.001775407 | 4.661331 | 13.7465
[6 empty] | Na2S6 | Glyme | -0.003246563 | -8.523851 | -70.18495
[6 empty] | Na2S8 | Glyme | 0.002620335 | 6.87969 | -48.74696
[6 empty] | Na2S | Glyme | 0.003992989 | 10.48359 | 19.89815
[6 empty] | Na2S2 | PC | 0.02372352 | 62.28611 | 94.65256
[6 empty] | Na2S4 | PC | 0.021756905 | 57.12275 | 254.4313
[6 empty] | Na2S6 | PC | -0.000347591 | -0.9126001 | -1.275172
[6 empty] | Na2S8 | PC | 0.000864729 | 2.270346 | 21.11175
[6 empty] | Na2S | PC | -0.01143132 | -30.01294 | -91.00701
[6 empty] | Na2S2 | Vacuum | 0.01969435 | 51.70751 | 46.31237
[6 empty] | Na2S4 | Vacuum | 0.01506837 | 39.562 | 91.87239
[6 empty] | Na2S6 | Vacuum | 0.006074619 | 15.94891 | 56.68826
[6 empty] | Na2S8 | Vacuum | -0.0004507931 | -1.183557 | -2.691654
[6 empty] | Na2S | Vacuum | 0.006526019 | 17.13406 | 17.82765