## FeN4_vdw
NaPS | Sorbent | Solvent | Binding Energy | Combined Energy | Sum Energy | Electronic SCF | vdw | FeN4 no vdW | graphene
Na2S2 | FeN4_vdw | Glyme | 0.07207448 | -657.3397 | -657.2677 | FALSE | TRUE | 0.048394622 | 0.042988471
Na2S4 | FeN4_vdw | Glyme | 0.04506077 | -677.9173 | -677.8723 | FALSE | TRUE | 0.014690745 | 0.02607003
Na2S6 | FeN4_vdw | Glyme | 0.01649628 | -698.4612 | -698.4447 | FALSE | TRUE | 0.001379162 | 0.01656932 | 43.31097
Na2S8 | FeN4_vdw | Glyme | 0.04308344 | -719.0325 | -718.9894 | FALSE | TRUE | -0.002755046 | 0.02746011
Na2S | FeN4_vdw | Glyme | 0.04325728 | -646.9966 | -646.9533 | FALSE | TRUE | 0.024060126 | 0.041878628
Na2S2 | FeN4_vdw | PC | 0.07209031 | -657.4866 | -657.4145 | FALSE | TRUE | 0.048787315 | 0.044099059
Na2S4 | FeN4_vdw | PC | 0.05576366 | -678.0678 | -678.0121 | FALSE | TRUE | 0.030308095 | 0.02868662
Na2S6 | FeN4_vdw | PC | 0.06287082 | -698.6106 | -698.5477 | FALSE | TRUE | 0.026910778 | 0.042280539
Na2S8 | FeN4_vdw | PC | 0.03648313 | -719.1799 | -719.1435 | FALSE | TRUE | 0.004960689 | 0.036186073 | Reference
Na2S | FeN4_vdw | PC | 0.02979251 | -647.1469 | -647.1171 | FALSE | TRUE | 0.001129603 | 0.0205579 | Yang (eV)
Na2S2 | FeN4_vdw | Vacuum | 0.08456301 | -657.2852 | -657.2007 | TRUE | TRUE | 0.062219367 | 0.06030886 | 1.358
Na2S4 | FeN4_vdw | Vacuum | 0.05857529 | -677.8712 | -677.8126 | TRUE | TRUE | 0.031469779 | 0.04059947 | 1.072
Na2S6 | FeN4_vdw | Vacuum | 0.04354875 | -698.4289 | -698.3854 | TRUE | TRUE | 0.016790451 | 0.037585253 | 1.158
Na2S8 | FeN4_vdw | Vacuum | 0.03558795 | -718.9963 | -718.9607 | TRUE | TRUE | 0.016297017 | 0.03373009 | 1.352
Na2S | FeN4_vdw | Vacuum | 0.05858585 | -646.9522 | -646.8936 | TRUE | TRUE | 0.043132174 | 0.05177227 | 1.092
Na2S8-mobile | FeN4_vdw | Vacuum | 0.0900772 | -719.0570274 | -718.9669502 | TRUE | TRUE |  | 0.03373009 | 167.0529 | 153.1115
Min Max and Averages (Hartree) | [5 empty] | Comparison with Reference (Yang et al.)
| min | max | average |  |  |  | Yang | Vac | Diff | % Diff
vacuum | 0.03558795 | 0.08456301 | 0.05617217 |  |  | Na2S2 | 131.02663 | 222.0202 | 90.99355 | 69.44661
glyme | 0.01649628 | 0.07207448 | 0.04399445 |  |  | Na2S4 | 103.43192 | 153.7894 | 50.35752 | 48.68663
pc | 0.02979251 | 0.07209031 | 0.05140009 |  |  | Na2S6 | 111.72963 | 114.3372 | 2.607606 | 2.333853
Min Max and Averages (kJ/mol) | [5 empty] | Na2S8 | 130.44772 | 93.43616 | -37.01156 | -28.37272
vacuum | 93.43616 | 222.0202 | 147.48 |  |  | Na2S | 105.36162 | 153.8172 | 48.45554 | 45.98974
glyme | 43.31097 | 189.2316 | 115.5074
pc | 78.22025 | 189.2731 | 134.9509 |  |  |  | Yang | Glyme | Diff | % Diff
[6 empty] | Na2S2 | 131.02663 | 189.2316 | 58.20492 | 44.42221
glyme - vacuum | [5 empty] | Na2S4 | 103.43192 | 118.3071 | 14.87514 | 14.38158
| energy (H) | energy (kJ/mol) | % Difference |  |  | Na2S6 | 111.72963 | 43.31097 | -68.41866 | -61.23591
Na2S2 | -0.01248853 | -32.78863 | -14.76831 |  |  | Na2S8 | 130.44772 | 113.1156 | -17.33215 | -13.28666
Na2S4 | -0.01351452 | -35.48238 | -23.07205 |  |  | Na2S | 105.36162 | 113.572 | 8.210359 | 7.792552
Na2S6 | -0.02705247 | -71.02626 | -62.11997
Na2S8 | 0.007495492 | 19.67941 | 21.06188 |  |  |  | Yang | PC | Diff | % Diff
Na2S | -0.01532858 | -40.24518 | -26.1643 |  |  | Na2S2 | 131.02663 | 189.2731 | 58.24648 | 44.45392
|  | avg | -21.01255 |  |  | Na2S4 | 103.43192 | 146.4075 | 42.97558 | 41.54963
[6 empty] | Na2S6 | 111.72963 | 165.0674 | 53.33772 | 47.73821
PC - vacuum | [5 empty] | Na2S8 | 130.44772 | 95.78645 | -34.66127 | -26.57101
| energy (H) | energy (kJ/mol) | % Difference |  |  | Na2S | 105.36162 | 78.22025 | -27.14137 | -25.76021
Na2S2 | -0.0124727 | -32.74707 | -14.74959
Na2S4 | -0.002811633 | -7.381941 | -4.800032
Na2S6 | 0.01932208 | 50.73011 | 44.36885 |  |  | Comparison with no vdW | [5 empty] | Comparison with graphene
Na2S8 | 0.0008951787 | 2.350292 | 2.515398 |  |  | NaPS | Solvent | Difference (Hartree) | Difference (kJ/mol) | % Difference |  | NaPS | Solvent | Difference (Hartree) | Difference (kJ/mol) | % Difference
Na2S | -0.02879334 | -75.59691 | -49.14726 |  |  | Na2S2 | Glyme | 0.02367986 | 62.17147 | 48.93077 |  | Na2S2 | Glyme | 0.02908601 | 76.36532 | 67.66003
|  | avg | 76.90570055 |  |  | Na2S4 | Glyme | 0.03037003 | 79.73651 | 206.729 |  | Na2S4 | Glyme | 0.01899074 | 49.8602 | 72.84512
[6 empty] | Na2S6 | Glyme | 0.01511711 | 39.68998 | 1096.109 |  | Na2S6 | Glyme | -7.304266e-05 | -0.1917735 | -0.4408308
[6 empty] | Na2S8 | Glyme | 0.04583849 | 120.3489 | -1663.801 |  | Na2S8 | Glyme | 0.01562333 | 41.01904 | 56.89461
[6 empty] | Na2S | Glyme | 0.01919715 | 50.40212 | 79.78824 |  | Na2S | Glyme | 0.001378648 | 3.619641 | 3.292009
[6 empty] | Na2S2 | PC | 0.02330299 | 61.18201 | 47.76445 |  | Na2S2 | PC | 0.02799125 | 73.49103 | 63.47358
[6 empty] | Na2S4 | PC | 0.02545557 | 66.83359 | 83.98933 |  | Na2S4 | PC | 0.02707704 | 71.09077 | 94.3891
[6 empty] | Na2S6 | PC | 0.03596005 | 94.4131 | 133.6269 |  | Na2S6 | PC | 0.02059029 | 54.0598 | 48.6992
[6 empty] | Na2S8 | PC | 0.03152244 | 82.76216 | 635.4447 |  | Na2S8 | PC | 0.000297053 | 0.7799125 | 0.8209041
[6 empty] | Na2S | PC | 0.02866291 | 75.25447 | 2537.432 |  | Na2S | PC | 0.009234613 | 24.24548 | 44.92002
[6 empty] | Na2S2 | Vacuum | 0.02234364 | 58.66323 | 35.91107 |  | Na2S2 | Vacuum | 0.02425415 | 63.67927 | 40.21656
[6 empty] | Na2S4 | Vacuum | 0.02710552 | 71.16553 | 86.13189 |  | Na2S4 | Vacuum | 0.01797583 | 47.19554 | 44.27602
[6 empty] | Na2S6 | Vacuum | 0.0267583 | 70.25391 | 159.3662 |  | Na2S6 | Vacuum | 0.005963494 | 15.65715 | 15.86658
[6 empty] | Na2S8 | Vacuum | 0.01929093 | 50.64834 | 118.3709 |  | Na2S8 | Vacuum | 0.001857854 | 4.877795 | 5.508
[6 empty] | Na2S | Vacuum | 0.01545368 | 40.57364 | 35.82866 |  | Na2S | Vacuum | 0.006813585 | 17.88907 | 13.16068
[9 empty] | avg | 87.12174 |  |  |  |  | avg | 23.80557
[9 empty] | std | 47.85449 |  |  |  |  | std | 15.48872