## NiS2
NaPS | Sorbent | Solvent | Binding Energy | Combined Energy | Sum Energy | Electronic SCF | vdw | NiS2_S | graphene | graphene_vdw
Na2S2 | NiS2 | Glyme | 0.14161 | -7019.935 | -7019.794 | FALSE | FALSE | 0.1967752 | 0.035819766 | 0.042988471
Na2S4 | NiS2 | Glyme | 0.1044913 | -7040.499 | -7040.395 | FALSE | FALSE | 0.1909392 | 0.012915338153220546 | 0.02607003
Na2S6 | NiS2 | Glyme | 0.3506017 | -7061.313 | -7060.963 | FALSE | FALSE | 0.1496107 | 0.004625725 | 0.01656932
Na2S8 | NiS2 | Glyme | 0.3445526 | -7081.872 | -7081.527 | FALSE | FALSE | 0.3132695 | -0.005375381 | 0.02746011
Na2S | NiS2 | Glyme | 0.1540483 | -7009.634 | -7009.48 | FALSE | FALSE | 0.2049749 | 0.020067136790544282 | 0.041878628
Na2S2 | NiS2 | PC | 0.05544906 | -7020.286 | -7020.231 | FALSE | FALSE | 0.1289836 | 0.025063792944820307 | 0.044099059
Na2S4 | NiS2 | PC | 0.2173206 | -7041.039 | -7040.821 | FALSE | FALSE | 0.1355486 | 0.00855119 | 0.02868662
Na2S6 | NiS2 | PC | 0.2918968 | -7061.663 | -7061.371 | FALSE | FALSE | 0.109463 | 0.027258368959451218 | 0.042280539
Na2S8 | NiS2 | PC | 0.2040631 | -7082.15 | -7081.946 | FALSE | FALSE | 0.24621 | 0.00409596 | 0.036186073
Na2S | NiS2 | PC | 0.07251698 | -7010.004 | -7009.932 | FALSE | FALSE | 0.1348485 | 0.012560926863557142 | 0.0205579
Na2S2 | NiS2 | Vacuum | 0.1522811 | -7019.843 | -7019.69 | FALSE | FALSE | 0.2250158 | 0.042525020226548804 | 0.06030886
Na2S4 | NiS2 | Vacuum | 0.1714813 | -7040.471 | -7040.299 | FALSE | FALSE | 0.2071331 | 0.016401411215611006 | 0.04059947
Na2S6 | NiS2 | Vacuum | 0.3535538 | -7061.221 | -7060.867 | FALSE | FALSE | 0.2631806 | 0.010715832 | 0.037585253
Na2S8 | NiS2 | Vacuum | 0.3714771 | -7081.796 | -7081.425 | FALSE | FALSE | 0.3530901 | 0.016747810108086014 | 0.03373009
Na2S | NiS2 | Vacuum | 0.1384986 | -7009.522 | -7009.384 | FALSE | FALSE | 0.228022 | 0.036606155 | 0.05177227
Min Max and Averages (Hartree) | [5 empty] | Comparison with NiS2_S
| min | max | average | std |  | NaPS | Solvent | NiS2_S-NiS2 (Hartree) | NiS2_S-NiS2 (kJ/mol) | %Difference
vacuum | 0.1384986 | 0.3714771 | 0.2374584 | 0.1028011 |  | Na2S2 | Glyme | 0.05516515 | 144.8361 | 38.95568
glyme | 0.1044913 | 0.3506017 | 0.2190608 |  |  | Na2S4 | Glyme | 0.08644794 | 226.9691 | 82.7322
pc | 0.05544906 | 0.2918968 | 0.1682493 |  |  | Na2S6 | Glyme | -0.200991 | -527.7019 | -57.32745
Min Max and Averages (kJ/mol) | [5 empty] | Na2S8 | Glyme | -0.03128315 | -82.13391 | -9.079353
vacuum | 363.6279 | 975.3132 | 623.447 | 269.9044 |  | Na2S | Glyme | 0.05092665 | 133.7079 | 33.05889
glyme | 274.3419 | 920.5048 | 575.1441 |  |  | Na2S2 | PC | 0.07353449 | 193.0648 | 132.6163
pc | 145.5815 | 766.3751 | 441.7386 |  |  | Na2S4 | PC | -0.08177205 | -214.6925 | -37.62737
[6 empty] | Na2S6 | PC | -0.1824339 | -478.9802 | -62.49944
glyme - vacuum | [5 empty] | Na2S8 | PC | 0.04214695 | 110.6568 | 20.65389
| energy (H) | energy (kJ/mol) | % Difference |  |  | Na2S | PC | 0.06233156 | 163.6515 | 85.95443
Na2S2 | -0.01067101 | -28.01674 | -7.007445 |  |  | Na2S2 | Vacuum | 0.07273474 | 190.9651 | 47.76349
Na2S4 | -0.06699003 | -175.8823 | -39.0655 |  |  | Na2S4 | Vacuum | 0.03565175 | 93.60368 | 20.79046
Na2S6 | -0.002952103 | -7.750747 | -0.8349798 |  |  | Na2S6 | Vacuum | -0.09037323 | -237.2749 | -25.56138
Na2S8 | -0.0269245 | -70.69027 | -7.247956 |  |  | Na2S8 | Vacuum | -0.01838704 | -48.27517 | -4.949709
Na2S | 0.01554974 | 40.82583 | 11.22736 |  |  | Na2S | Vacuum | 0.08952344 | 235.0438 | 64.63854
|  | avg | -8.585703
Comparison with Graphene
PC - vacuum | [5 empty] | NaPS | Solvent | NiS2_S-graphene (Hartree) | NiS2_S-graphene (kJ/mol) | %Difference
| energy (H) | energy (kJ/mol) | % Difference |  |  | Na2S2 | Glyme | 0.1057903 | 277.7524 | 295.3405
Na2S2 | -0.09683199 | -254.2324 | -63.58768 |  |  | Na2S4 | Glyme | 0.09157595 | 240.4326 | 709.048
Na2S4 | 0.04583932 | 120.3511 | 26.73138 |  |  | Na2S6 | Glyme | 0.345976 | 908.36 | 7479.389
Na2S6 | -0.06165698 | -161.8804 | -17.43921 |  |  | Na2S8 | Glyme | 0.349928 | 918.736 | -6509.827
Na2S8 | -0.167414 | -439.5456 | -45.06712 |  |  | Na2S | Glyme | 0.1339812 | 351.7675 | 667.6645
Na2S | -0.06598157 | -173.2346 | -47.64062 |  |  | Na2S2 | PC | 0.03038527 | 79.77652 | 121.2317
|  | avg | 76.90570055 |  |  | Na2S4 | PC | 0.2087694 | 548.1242 | 2441.408
[6 empty] | Na2S6 | PC | 0.2646385 | 694.8083 | 970.8522
[6 empty] | Na2S8 | PC | 0.1999671 | 525.0137 | 4882.058
[6 empty] | Na2S | PC | 0.05995605 | 157.4146 | 477.3219
[6 empty] | Na2S2 | Vacuum | 0.109756 | 288.1645 | 258.0975
[6 empty] | Na2S4 | Vacuum | 0.1550799 | 407.1623 | 945.5278
[6 empty] | Na2S6 | Vacuum | 0.342838 | 900.1211 | 3199.359
[6 empty] | Na2S8 | Vacuum | 0.3547293 | 931.3418 | 2118.064
[6 empty] | Na2S | Vacuum | 0.1018924 | 267.5185 | 278.3477
Comparison with Graphene_vdw
[6 empty] | NaPS | Solvent | NiS2_S-graphene (Hartree) | NiS2_S-graphene (kJ/mol) | %Difference
[6 empty] | Na2S2 | Glyme | 0.1057903 | 277.7524 | 246.0899
[6 empty] | Na2S4 | Glyme | 0.09157595 | 240.4326 | 351.269
[6 empty] | Na2S6 | Glyme | 0.345976 | 908.36 | 2088.052
[6 empty] | Na2S8 | Glyme | 0.349928 | 918.736 | 1274.314
[6 empty] | Na2S | Glyme | 0.1339812 | 351.7675 | 319.9273
[6 empty] | Na2S2 | PC | 0.03038527 | 79.77652 | 68.90231
[6 empty] | Na2S4 | PC | 0.2087694 | 548.1242 | 727.759
[6 empty] | Na2S6 | PC | 0.2646385 | 694.8083 | 625.9108
[6 empty] | Na2S8 | PC | 0.1999671 | 525.0137 | 552.608
[6 empty] | Na2S | PC | 0.05995605 | 157.4146 | 291.6448
[6 empty] | Na2S2 | Vacuum | 0.109756 | 288.1645 | 181.9899
[6 empty] | Na2S4 | Vacuum | 0.1550799 | 407.1623 | 381.9752
[6 empty] | Na2S6 | Vacuum | 0.342838 | 900.1211 | 912.1609
[6 empty] | Na2S8 | Vacuum | 0.3547293 | 931.3418 | 1051.67
[6 empty] | Na2S | Vacuum | 0.1018924 | 267.5185 | 196.8088