## graphene_vdw
NaPS | Sorbent | Solvent | Binding Energy | Combined Energy | Sum Energy | Electronic SCF | vdw | no vdW
Na2S2 | graphene_vdw | Glyme | 0.042988471 | -527.3316064 | -527.2886179 | TRUE | TRUE | 0.035819766
Na2S4 | graphene_vdw | Glyme | 0.02607003 | -547.9193251 | -547.893255 | FALSE | TRUE | 0.012915338153220546
Na2S6 | graphene_vdw | Glyme | 0.01656932 | -568.4822081 | -568.4656388 | TRUE | TRUE | 0.004625725
Na2S8 | graphene_vdw | Glyme | 0.02746011 | -589.0532605 | -589.0258004 | TRUE | TRUE | -0.005375381
Na2S | graphene_vdw | Glyme | 0.041878628 | -517.0161711 | -516.9742925 | TRUE | TRUE | 0.020067136790544282
Na2S2 | graphene_vdw | PC | 0.044099059 | -527.4817461 | -527.437647 | TRUE | TRUE | 0.025063792944820307
Na2S4 | graphene_vdw | PC | 0.02868662 | -548.0639302 | -548.0352436 | FALSE | TRUE | 0.00855119
Na2S6 | graphene_vdw | PC | 0.042280539 | -568.632682 | -568.5904015 | TRUE | TRUE | 0.027258368959451218
Na2S8 | graphene_vdw | PC | 0.036186073 | -589.2027373 | -589.1665512 | TRUE | TRUE | 0.00409596
Na2S | graphene_vdw | PC | 0.0205579 | -517.1678127 | -517.1472548 | TRUE | TRUE | 0.012560926863557142
Na2S2 | graphene_vdw | Vacuum | 0.06030886 | -527.2853864 | -527.2250775 | TRUE | TRUE | 0.042525020226548804
Na2S4 | graphene_vdw | Vacuum | 0.04059947 | -547.8776582 | -547.8370587 | FALSE | TRUE | 0.016401411215611006
Na2S6 | graphene_vdw | Vacuum | 0.037585253 | -568.4473844 | -568.4097991 | TRUE | TRUE | 0.010715832
Na2S8 | graphene_vdw | Vacuum | 0.03373009 | -589.0188799 | -588.9851498 | TRUE | TRUE | 0.016747810108086014
Na2S | graphene_vdw | Vacuum | 0.05177227 | -516.9698373 | -516.918065 | TRUE | TRUE | 0.036606155
Min Max and Averages (Hartree) |  |  |  |  | vdW-normal
| min | max | average |  | NaPS | Solvent | Hartree | kJ/mol | % Difference
vacuum | 0.037585253 | 0.037585253 | 0.037585253 |  | Na2S2 | Glyme | 0.007168705 | 18.82143 | 20.01327
glyme | 0.041878628 | 0.042988471 | 0.042433549 |  | Na2S4 | Glyme | 0.01315469 | 34.53764 | 101.8533
pc | 0.02868662 | 0.044099059 | 0.037813073 |  | Na2S6 | Glyme | 0.01194359 | 31.35791 | 258.1994
Min Max and Averages (kJ/mol) |  |  |  |  | Na2S8 | Glyme | 0.03283549 | 86.20959 | -610.8496
vacuum | 98.68008125 | 98.68008125 | 98.68008125 |  | Na2S | Glyme | 0.02181149 | 57.26607 | 108.6926
glyme | 109.9523372 | 112.8662309 | 111.409284 |  | Na2S2 | PC | 0.01903527 | 49.97709 | 75.94727
pc | 75.31672136 | 115.7820797 | 99.27822257 |  | Na2S4 | PC | 0.02013543 | 52.86557 | 235.4693
[5 empty] | Na2S6 | PC | 0.01502217 | 39.44071 | 55.1103
glyme - vacuum |  |  |  |  | Na2S8 | PC | 0.032090113 | 84.25259 | 783.4577
| energy (H) | energy (kJ/mol) | % Difference |  | Na2S | PC | 0.007996974 | 20.99606 | 63.66548
Na2S2 | -0.017320389 | -45.47468071 | -28.71947639 |  | Na2S2 | Vacuum | 0.01778384 | 46.69147 | 41.81971
Na2S4 | -0.014529436 | -38.14703485 | -35.78725941 |  | Na2S4 | Vacuum | 0.02419805 | 63.53199 | 147.5364
Na2S6 | -0.021015934 | -55.17733358 | -55.91537105 |  | Na2S6 | Vacuum | 0.026869421 | 70.54566 | 250.7451
Na2S8 | -0.00626998 | -16.46183182 | -18.58868167 |  | Na2S8 | Vacuum | 0.01698228 | 44.58699 | 101.4
Na2S | -0.009893642 | -25.97575588 | -19.10992444 |  | Na2S | Vacuum | 0.01516611 | 39.81863 | 41.4305
|  | avg | 31.62414259
normal-vdW
PC - vacuum |  |  |  |  | NaPS | Solvent | Hartree | kJ/mol | % Difference
| energy (H) | energy (kJ/mol) | % Difference |  | Na2S2 | Glyme | -0.007168705 | -18.82143 | -16.67588
Na2S2 | -0.016209801 | -42.5588319 | -26.87797581 |  | Na2S4 | Glyme | -0.01315469 | -34.53764 | -50.45906
Na2S4 | -0.011912846 | -31.27717681 | -29.34237076 |  | Na2S6 | Glyme | -0.01194359 | -31.35791 | -72.08259
Na2S6 | 0.004695286 | 12.32747413 | 12.49236318 |  | Na2S8 | Glyme | -0.03283549 | -86.20959 | -119.5752
Na2S8 | 0.002455979 | 6.448172853 | 7.281269413 |  | Na2S | Glyme | -0.02181149 | -57.26607 | -52.08263
Na2S | -0.031214368 | -81.95332324 | -60.29167435 |  | Na2S2 | PC | -0.01903527 | -49.97709 | -43.16479
|  | avg | 27.2571307 |  | Na2S4 | PC | -0.02013543 | -52.86557 | -70.19102
[5 empty] | Na2S6 | PC | -0.01502217 | -39.44071 | -35.52975
[5 empty] | Na2S8 | PC | -0.032090113 | -84.25259 | -88.68084
[5 empty] | Na2S | PC | -0.007996974 | -20.99606 | -38.89976
[5 empty] | Na2S2 | Vacuum | -0.01778384 | -46.69147 | -29.48794
[5 empty] | Na2S4 | Vacuum | -0.02419805 | -63.53199 | -59.6019
[5 empty] | Na2S6 | Vacuum | -0.026869421 | -70.54566 | -71.48926
[5 empty] | Na2S8 | Vacuum | -0.01698228 | -44.58699 | -50.34757
[5 empty] | Na2S | Vacuum | -0.01516611 | -39.81863 | -29.2939
[5 empty] | This-Dong |  |  |  | Dong-This
[5 empty] | NaPS | Dong (kJ/mol) | kJ/mol | % Difference | kJ/mol | % Difference
[5 empty] | Na2S | 164.016 | -28.08791 | -17.1251 | 28.08791 | 20.6638
[5 empty] | Na2S2 | 188.136 | -29.79509 | -15.83699 | 29.79509 | 18.81705
[5 empty] | Na2S4 | 144.72 | -38.1261 | -26.34474 | 38.1261 | 35.76762
[5 empty] | Na2S6 | 106.128 | -7.447918 | -7.017864 | 7.447918 | 7.54754
[7 empty] | avg | -16.58117 |  | 20.699
[5 empty] | NaPS | vdW | Binding Energy (kJ/mol) | Reference #
[5 empty] | Na2S | FALSE | 96.10946 | This Work
[5 empty] | Na2S2 | FALSE | 111.6494 | This Work
[5 empty] | Na2S4 | FALSE | 43.06191 | This Work
[5 empty] | Na2S6 | FALSE | 28.13442 | This Work
[5 empty] | Na2S8 | FALSE | 43.97138 | This Work
[5 empty] | Na2S | TRUE | 135.9281 | This Work |  |  | 0.64 | 61.7472
[5 empty] | Na2S2 | TRUE | 158.3409 | This Work |  |  | 1.09 | 105.1632
[5 empty] | Na2S4 | TRUE | 106.5939 | This Work |  |  | 0.53 | 51.1344
[5 empty] | Na2S6 | TRUE | 98.68008 | This Work |  |  | 0.9 | 86.832
[5 empty] | Na2S8 | TRUE | 88.55836 | This Work
[5 empty] | Na2S | TRUE | 164.016 | Dong2021
[5 empty] | Na2S2 | TRUE | 188.136 | Dong2021
[5 empty] | Na2S4 | TRUE | 144.72 | Dong2021
[5 empty] | Na2S6 | TRUE | 106.128 | Dong2021
[5 empty] | Na2S | TRUE | 67.536 | Eng2021 | -50.31491
[5 empty] | Na2S2 | TRUE | 85.8672 | Eng2021 | -45.77068
[5 empty] | Na2S4 | TRUE | 68.5008 | Eng2021 | -35.73666
[5 empty] | Na2S | FALSE | 47.46816 | Jayan2021 | -43.94075
[5 empty] | Na2S4 | FALSE | 28.944 | Jayan2021
[5 empty] | Na2S8 | FALSE | 10.41984 | Jayan2021
[5 empty] | Na2S | TRUE | 118.6704 | Jayan2021
[5 empty] | Na2S4 | TRUE | 72.36 | Jayan2021
[5 empty] | Na2S8 | TRUE | 26.0496 | Jayan2021
[5 empty] | Na2S | TRUE | 74.82675 | Yang2021 | -44.95123
[5 empty] | Na2S2 | TRUE | 96.88095 | Yang2021 | -38.81496
[5 empty] | Na2S4 | TRUE | 60.3865 | Yang2021 | -43.34901
[5 empty] | Na2S6 | TRUE | 50.9347 | Yang2021 | -48.38401
[5 empty] | Na2S8 | TRUE | 44.89605 | Yang2021 | -49.30343
[5 empty] | Na2S6 | FALSE | 1.9296 | Yang2022
[5 empty] | Na2S8 | FALSE | 0.9648 | Yang2022